## Tong hop lop
b¶ng tæng hîp chØ tiªu c¬ lý c¸c mÉu ®Êt thÝ nghiÖm trong phßng
nhµ ®a n¨ng vµ s©n v­ên tr­êng tiÓu häc b gia kh¸nh, thÞ trÊn gia kh¸nh, h. b×nh xuyªn §Þa ®iÓm: tt. Gia kh¸nh, h. b×nh xuyªn, T. vÜnh phóc
| TT - No. | Sè TN-Test N0 | Líp - Layer | Lç khoan-Boring | Sè hiÖu mÉu - Sample No. | §é s©u (m) Depth |  |  |  | M« t¶ ban ®Çu (t¹i hiÖn tr­êng/lóc më mÉu) | Thµnh phÇn h¹t (hµm l­îng phÇn tr¨m) Particle - size analysis (Percentage) | [11 empty] | §­êng kÝnh cã hiÖu (h÷u hiÖu) Diameter of effective |  |  | HÖ sè ®ång nhÊt Coefficient of uniformity | HÖ sè ®­êng cong Coefficient of curvature | §é Èm tù nhiªn Natural moisture content | §é hót Èm w (%) | C¸c giíi h¹n Atterberg Atterberg Limits |  |  |  | Khèi l­îng thÓ tÝch Bulk density |  | Khèi l­îng riªng Specific gravity | HÖ sè rçng tù nhiªn Void Ratio | §é lç rçng Porosity | §é b·o hßa Degree of Saturation | HÖ sè rçng cña c¸t Void ratio for sand |  | Gãc nghØ cña c¸t Angle of Repose for sand |  |  |  | TN c¾t trùc tiÕp Direct Shear Test | [11 empty] | TN c¾t b·o hßa-Direct Shear Test (Saturation) |  |  | TN nÐn Compression Test | [8 empty] | TN nÐn BH | ThÝ nghiÖm cè kÕt - Consolidation test | [7 empty] | ThÝ nghiÖm nÐn në h«ng-Unconfined Compression test | ThÝ nghiÖm nÐn 3 trôc-Triaxial compression test (UU) |  | ThÝ nghiÖm nÐn 3 trôc-Triaxial compression test (CU) |  |  |  | §é tr­¬ng në | HÖ sè co ngãt | TÝnh tan r· |  | Hµm l­îng h÷u c¬ (%) | NÐn ®¸-Compression for rock |  |  | ChØ sè nÐn ®iÓm |  | ¸p lùc tÝnh to¸n quy ­íc | CLASSIFICATION Ph©n lo¹i TCVN5747-1993 | Moduyn tæng biÕn d¹ng | Søc chÞu t¶i tiªu chuÈn
[6 empty] | Tõ - From | - | §Õn-To |  |  | Sái, s¹n - Gravel, grit |  |  |  | C¸t - Sand |  |  |  | Bôi, sÐt - Silt, clay | [10 empty] | Giíi h¹n ch¶y Liquit limit | Giíi h¹n dÎo Plastic Limit | ChØ sèdÎo Plastic Index | §é sÖt Liquidity Index | Tù nhiªn Wet Density | Kh« Dry Density |  |  |  |  | Lín nhÊt - Max. | Nhá nhÊt-Min. |  | Khi kh«-Dry |  | ¦ít - Saturation | ¦.s tiÕp (c¾t) øng víi cÊp ¸p lùc nÐn-Shear strengtht correspond to the load | [8 empty] | tg(j) | Gãc ma s¸t trong -Angle of internal friction | Lùc dÝnh kÕt C (KG/cm2) | tg(jbh) | Gãc ma s¸t trong -Angle of internal friction | Lùc dÝnh kÕt Cbh (KG/cm2) | HÖ sè rçng øng víi cÊp ¸p lùc-Void ratio e correspond to the load | [6 empty] | HÖ sè nÐn lón | M« ®un tæng bd | HÖ sè nÐn lón | HÖ sè cè kÕt-Coef. of Cosolidation | HÖ sè nÐn-Coef.of Compression | HÖ sè biÕn ®æi thÓ tÝch-Coef. of Volume Compressibility | Coef. of Pearmebility HÖ sè thÊm | ChØ sè nÐn-Compr. Index | Chỉ số nÐn lại-Re-Compression Index | ChØ sè në-Swelling Index | ¸p lùc tiÒn cè kÕt-Preconsolidation |  | Lùc dÝnh kÕt-Cohesion | Angle of internal friction Gãc M.S trong | Lùc dÝnh kÕt-Cohesion | Angle of internal friction Gãc M.S trong | Lùc dÝnh H.Qu¶-Effective Cohesion | Gãc M.S trong H.Qu¶-Angle of internal Eff. friction |  |  | Thêi gian (gi©y) |  |  | Dry-Kh« | B·o hßa-Saturation | HÖ sè hãa mÒm-Softening ratio | Dry-Kh« | B·o hßa-Saturation
[11 empty] | > 20.0mm | 10.0 - 20.0mm | 5.0 - 10.0mm | 2.0 - 5.0mm | 1.0 - 2.0mm | 0.50 - 1.0mm | 0.25 - 0.50mm | 0.1 - 0.25mm | 0.05 - 0.1mm | 0.01 - 0.05mm | 0.005 - 0.01mm | <0.005 mm | [23 empty] | 0.25 | 0.5 | 0.75 | 1 | 1.5 | 2 | 3 | 4 | 6 | [6 empty] | 0 | 0.125 | 0.25 | 0.5 | 1 | 2 | 4 | [20 empty] | B¾t ®Çu tan r· | KÕt thóc tan r·
[23 empty] | D10 | D30 | D60 | Cu | Cc | W |  | WL | WP | IP | LI | gw | gc | G | eo | n | S | emax | emin | tg(ak) | ak | tg(aN) | aN | P | [8 empty] | tg(j) | j | C | tg(j) | jbh | C | e0 | ei | [5 empty] | a1-2 | E0 | a1-2bh | Cv | av | mv | K | Cc | Cr | Cs | PC | qu | C | j | C | j | C ' | j ' |  |  | tb® | tkt | M | Rk | Rbh | Khm | Rk | Rbh | Ro |  | Eo | Ro
Lãp | [5 empty] | m |  |  |  |  | % | % | % | % | % | % | % | % | % | % | % | % | [5 empty] | % |  | % | % | % |  | g/cm3 | g/cm3 | g/cm3 |  | % | % |  |  |  | (o) |  | (o) | kG/cm2 | kG/cm2 | kG/cm2 | kG/cm2 | kG/cm2 | kG/cm2 | kG/cm2 | kG/cm2 | kG/cm2 |  | (o) | kG/cm2 |  | ...o | kG/cm2 | [7 empty] | cm2/kG | kG/cm2 | cm2/kG | 10-3 cm2/s | cm2/kG | kG/cm2 | 10-7 cm/s |  |  |  | kG/cm2 | kG/cm2 | kG/cm2 | ...o | kG/cm2 | ...o | kG/cm2 | ...o | % |  | s | s | % | kG/cm2 | kG/cm2 |  | kG/cm2 | kG/cm2 | kG/cm2 |  | Kg/cm2 | (Kg/cm2)
Líp 2: SÐt, x¸m xanh. Tr¹ng th¸i dÎo mÒm
| 1 | 9803 | 0 | HK1 | MS 1 | 1 | - | 1.2 | SÐt , x¸m xanh, dÎo mÒm | 0 | [6 empty] | 1.9 | 1 | 16.1 | 27.5 | 16.5 | 37 | [5 empty] | 34.12 | #VALUE! | 43.35 | 22.79 | 20.56 | 0.55 | 1.8 | 1.34 | 2.72 | 1.03 | 50.74 | 90.1 | [7 empty] | 0.23 |  | 0.305 | 0.401 |  |  |  |  | 0.171 | 9⁰42' | 0.141 |  |  |  | 1.03 |  | 0.985 | 0.959 | 0.93 | 0.884 | 0.827 | 0.046
| 5 | 9807 | 0 | HK2 | MS 1 | 1 | - | 1.2 | #REF! | 0 | [5 empty] | 1 | 2.6 | 2.9 | 16 | 35.5 | 11.5 | 30.5 | [5 empty] | 35.55 | #VALUE! | 45.06 | 23.08 | 21.98 | 0.57 | 1.84 | 1.36 | 2.73 | 1.007 | 50.17 | 96.38 | [7 empty] | 0.25 |  | 0.319 | 0.434 |  |  |  |  | 0.184 | 10⁰26' | 0.15 |  |  |  | 1.007 |  | 0.971 | 0.943 | 0.902 | 0.857 | 0.797 | 0.045
| 9 | 9811 | 0 | HK3 | MS 1 | 1 | - | 1.2 | SÐt , x¸m xanh, dÎo mÒm | 0 | [6 empty] | 2.6 | 2.6 | 14.3 | 23 | 22 | 35.5 | [5 empty] | 36.57 | #VALUE! | 44.97 | 22.38 | 22.59 | 0.63 | 1.79 | 1.31 | 2.72 | 1.076 | 51.83 | 92.44 | [7 empty] | 0.252 |  | 0.327 | 0.449 |  |  |  |  | 0.197 | 11⁰09' | 0.146 |  |  |  | 1.076 |  | 1.042 | 1.017 | 0.981 | 0.936 | 0.881 | 0.045
| Trung b×nh líp 2 | [14 empty] | 0.33333 | 2.3667 | 2.1667 | 15.4667 | 28.6667 | 16.6667 | 34.3333 | 0 | 0 | 0 | 0 | 0 | 35.4133 | #VALUE! | 44.46 | 22.75 | 21.71 | 0.58333 | 1.81 | 1.3367 | 2.7233 | 1.0377 | 50.9133 | 92.9733 | 0 | 0 | 0 | 0 | 0 | 0 | 0 | 0.244 | 0 | 0.317 | 0.428 | 0 | 0 | 0 | 0 | 0.184 | 10⁰24' | 0.14567 | 0 | 0 | 0 | 1.0377 | 0 | 0.99933 | 0.973 | 0.93767 | 0.89233 | 0.835 | 0.045333 | [29 empty] | 83 | 10.3944
Líp 3: SÐt, x¸m vµng. Tr¹ng th¸i dÎo cứng
| 2 | 9804 | 0 | HK1 | MS 2 | 3 | - | 3.2 | SÐt, x¸m vµng, dÎo cøng | 0 | [6 empty] | 3.6 | 1.3 | 16.6 | 28 | 17.5 | 33 | [5 empty] | 29.19 | #VALUE! | 42.88 | 22.16 | 20.72 | 0.34 | 1.9 | 1.47 | 2.73 | 0.857 | 46.15 | 92.99 | 1.105 | 0.583 | 0.63158 | 3217 | 0.54167 | 2827 |  |  |  | 0.472 |  | 0.741 | 0.978 |  |  | 0.253 | 14⁰12' | 0.224 |  |  |  | 0.857 |  | 0.831 | 0.811 | 0.784 | 0.752 | 0.715 | 0.032 |  |  | j: 000'
| 6 | 9808 | 0 | HK2 | MS 2 | 3 | - | 3.2 | #REF! | 0 | [6 empty] | 3.7 | 1.9 | 12.9 | 29 | 14.5 | 38 | [5 empty] | 30.99 | #VALUE! | 43.43 | 23.3 | 20.13 | 0.38 | 1.87 | 1.43 | 2.72 | 0.902 | 47.42 | 93.45 | [9 empty] | 0.476 |  | 0.757 | 1.007 |  |  | 0.2655 | 14⁰52' | 0.216 |  |  |  | 0.902 |  | 0.871 | 0.848 | 0.821 | 0.786 | 0.748 | 0.035
| 10 | 9812 | 0 | HK3 | MS 2 | 4 | - | 4.2 | SÐt, x¸m vµng, dÎo cøng | 0 | [5 empty] | 1.9 | 3.9 | 1.9 | 19.3 | 27.5 | 11.5 | 34 | [5 empty] | 30.04 | #VALUE! | 42.9 | 22.85 | 20.05 | 0.36 | 1.87 | 1.44 | 2.71 | 0.882 | 46.87 | 92.3 | [9 empty] | 0.496 |  | 0.777 | 1.027 |  |  | 0.2655 | 14⁰52' | 0.236 |  |  |  | 0.882 |  | 0.857 | 0.838 | 0.809 | 0.776 | 0.742 | 0.033
| Trung b×nh líp 3 | [14 empty] | 0.63333 | 3.7333 | 1.7 | 16.2667 | 28.1667 | 14.5 | 35 | 0 | 0 | 0 | 0 | 0 | 30.0733 | #VALUE! | 43.07 | 22.77 | 20.3 | 0.36 | 1.88 | 1.4467 | 2.72 | 0.88033 | 46.8133 | 92.9133 | 0.36833 | 0.19433 | 0.21053 | 1072.3333 | 0.18056 | 942.3333 | 0 | 0 | 0 | 0.48133 | 0 | 0.75833 | 1.004 | 0 | 0 | 0.26133 | 14⁰38' | 0.22533 | 0 | 0 | 0 | 0.88033 | 0 | 0.853 | 0.83233 | 0.80467 | 0.77133 | 0.735 | 0.033333 | [29 empty] | 121 | 1.5
Líp 4: SÐt pha, x¸m vµng. Tr¹ng th¸i dÎo cứng
| 3 | 9805 | 0 | HK1 | MS 3 | 5 | - | 5.2 | SÐt pha, x¸m vµng, dÎo cøng | 0 | [5 empty] | 4.5 | 8.8 | 4.8 | 13.9 | 37 | 11.5 | 19.5 | [5 empty] | 27.86 | #VALUE! | 35.96 | 23.73 | 12.23 | 0.34 | 1.91 | 1.49 | 2.71 | 0.819 | 45.02 | 92.19 | 1.115 | 0.575 | 0.64789 | 3256 | 0.55319 | 2857 |  |  |  | 0.507 |  | 0.837 | 1.116 |  |  | 0.3045 | 16⁰56' | 0.211 |  |  |  | 0.819 |  | 0.802 | 0.787 | 0.763 | 0.737 | 0.717 | 0.026
| 4 | 9806 | 0 | HK1 | MS 4 | 7 | - | 7.2 | SÐt pha, x¸m vµng, dÎo cøng | 0 | [5 empty] | 3.6 | 7.7 | 11.3 | 13.9 | 35.5 | 11 | 17 | [5 empty] | 24.4 | #VALUE! | 33.44 | 20.36 | 13.08 | 0.31 | 2.02 | 1.62 | 2.72 | 0.679 | 40.44 | 97.74 | [9 empty] | 0.483 |  | 0.795 | 1.049 |  |  | 0.283 | 15⁰48' | 0.21 |  |  |  | 0.679 |  | 0.663 | 0.649 | 0.628 | 0.606 | 0.587 | 0.022
| 7 | 9809 | 0 | HK2 | MS 3 | 6 | - | 6.2 | #REF! | 0 | [5 empty] | 5.2 | 5.9 | 12.8 | 7.6 | 28.5 | 14 | 26 | [5 empty] | 27.25 | #VALUE! | 36.05 | 19.62 | 16.43 | 0.46 | 1.85 | 1.45 | 2.71 | 0.869 | 46.5 | 84.98 | [9 empty] | 0.54 |  | 0.832 | 1.153 |  |  | 0.3065 | 17⁰02' | 0.229 |  |  |  | 0.869 |  | 0.851 | 0.83 | 0.799 | 0.766 | 0.741 | 0.033
| 8 | 9810 | 0 | HK2 | MS 4 | 8 | - | 8.2 | #REF! | 0 | [5 empty] | 4.9 | 9.9 | 4.1 | 16.6 | 27 | 13 | 24.5 | [5 empty] | 25.01 | #VALUE! | 36.22 | 20.56 | 15.66 | 0.28 | 1.99 | 1.59 | 2.72 | 0.711 | 41.55 | 95.68 | 1.147 | 0.568 | 0.68116 | 3416 | 0.52747 | 2749 |  |  |  | 0.52 |  | 0.795 | 1.125 |  |  | 0.3025 | 16⁰50' | 0.208 |  |  |  | 0.711 |  | 0.694 | 0.681 | 0.662 | 0.635 | 0.598 | 0.027
| 11 | 9813 | 0 | HK3 | MS 3 | 6 | - | 6.2 | SÐt pha, x¸m vµng, dÎo cøng | 0 | [5 empty] | 4.9 | 7.3 | 12.7 | 16.1 | 26.5 | 11 | 21.5 | [5 empty] | 29.52 | #VALUE! | 38.58 | 21.61 | 16.97 | 0.47 | 1.9 | 1.47 | 2.7 | 0.837 | 45.56 | 95.23 | 1.055 | 0.577 | 0.68 | 3413 | 0.51042 | 2702 |  |  |  | 0.54 |  | 0.835 | 1.164 |  |  | 0.312 | 17⁰20' | 0.222 |  |  |  | 0.837 |  | 0.809 | 0.787 | 0.758 | 0.724 | 0.686 | 0.034
| 12 | 9814 | 0 | HK3 | MS 4 | 8 | - | 8.2 | SÐt pha, x¸m vµng, dÎo cøng | 0 | [5 empty] | 6.4 | 5.6 | 9.3 | 17.2 | 29.5 | 9 | 23 | [5 empty] | 29.4 | #VALUE! | 38.71 | 23.18 | 15.53 | 0.4 | 1.88 | 1.45 | 2.69 | 0.855 | 46.09 | 92.5 | 1.058 | 0.579 | 0.65753 | 3320 | 0.51163 | 2706 |  |  |  | 0.502 |  | 0.793 | 1.1 |  |  | 0.299 | 16⁰39' | 0.2 |  |  |  | 0.855 |  | 0.829 | 0.809 | 0.783 | 0.752 | 0.72 | 0.031
| Trung b×nh líp 4 | [14 empty] | 4.9167 | 7.5333 | 9.1667 | 14.2167 | 30.6667 | 11.5833 | 21.9167 | 0 | 0 | 0 | 0 | 0 | 27.24 | #VALUE! | 36.4933 | 21.51 | 14.9833 | 0.37667 | 1.925 | 1.5117 | 2.7083 | 0.795 | 44.1933 | 93.0533 | 0.72917 | 0.38317 | 0.44443 | 2234.1667 | 0.35045 | 1835.6667 | 0 | 0 | 0 | 0.51533 | 0 | 0.8145 | 1.1178 | 0 | 0 | 0.30125 | 16⁰46' | 0.21333 | 0 | 0 | 0 | 0.795 | 0 | 0.77467 | 0.75717 | 0.73217 | 0.70333 | 0.67483 | 0.028833 | [29 empty] | 137 | 1.6